## Summary
Module # | Sensor 1 | Sensor2 | Isensor1(550V) | Isensor2(550V) | Imodule(550V) | Comments
875 | 30210421628714 | 30210421628704 | 1600 | 2100 | 8800 | Status: Channel 384 has high noise, but no lithography error present. NOT SEEN IN SENSOR PROBING
874 | 30210421959024 | 30210422067815 | 870 | 11630 | 54600 | Status: Found High Istrip channel in 2nd sensor (294) causes noise, cmn. Remove 293-295 between sensors and module good
873 | 30210421628709 | 30210421626701 | 1350 | 1675 | 13565 | Status: Micro-discharge at channel 14 at 270 V (need to pluck 10-18 to remove cmn). No obvious sensor damage. NOT SEEN IN SENSOR PROBING
872 | 30210421628707 | 30210421626812 | 900 | 1325 | 3130 | Status: 4 channel with noise increase with HV. 3 have obvious lithographic error. NONE SEEN IN SENSOR PROBING
871 | 30210421628616 | 30210421626813 | 2200 | 950 | 16800 | Status: Micro-discharge at channel 181 at 300 V (need to pluck 175-187 to remove cmn). No obvious sensor damage. NOT SEEN IN SENSOR PROBING
870 | 30210421628714 | 30210421628704 | 900 | 700 | 1525 | Status:Good
883 | 30210414739501 | 30210414739507 | 900 | 800 | 3600 | STATUS: channel 166 has increasing noise with HV. Has lithographic error (see picture). NOT SEEN IN SENSOR PROBING
882 | 30210414735808 | 30210414735825 | 950 | 2050 | 3195 | STATUS: Good
881 | 30210414308412 | 30210414308424 | 8500 | 600 | 27800 | STATUS: Micro-discharge at channels 438-440 (need to pull 434-444 to stop high cmn). Channels start discharging at 0V and get worse
869 | 30210414308414 | 30210414308316 | 700 | 675 | 2920 | STATUS: Micro-discharge at channels 29-30 (need to pull 24-36 to stop high cmn) at 400 V
868 | 30210414735803 | 30210414735801 | 1100 | 1300 | 2990 | STATUS:3 mid-sensor opens, lithographic error (see photo). NOT FOUND IN SENSOR PROBING
880 | 30210414308422 | 30210414308425 | 775 | 775 | 1850 | STATUS:NO PROBLEMS
879 | 30210414308415 | 30210414308417 | 650 | 750 | 1370 | STATUS:NO PROBLEMS
878 | 30210414735816 | 30210414735810 | 9000 | 3100 | 7030 | STATUS: Channel 377 has increasing noise vs bias. Lithographic error found in second sensor (see picture). NOT SEEN IN SENSOR PROBING
877 | 30210414735822 | 30210414735817 | 1300 | 3200 | 3174 | STATUS: Channel 334 has slightly higher noise at 550 V. Lithographic error found in first sensor. (See picture.) NOT FOUND IN SENSOR PROBING
876 | 30210413877624 | 30210413877603 | 2300 | 2100 | 6191 | STATUS: Channels 278-279 have increasing noise vs. bias voltage. Sensor lithographic error found on both channels (see picture) NOT FOUND IN SENSOR PROBING
Good, no unexpected sensor problems
Good, has channels with high noise or increasing noise with bias not found in sensor probing
Ok, mid sensor opens not detected in sensor probing
Bad, micro-discharge (localized high current with no obvious surface defects) that cause chips for have large common mode noise not detected in sensor probing
Ok, extremely high Istrip found in sensor probing that causes common mode noise until a number of neighbors are pulled

## 875
Bias Voltage | Sensor 1 | Sensor 2 | Sensor 1 +2 | Module
0 | 0 | 0 | 0 | 0
50 | 350 | 600 | 950 | 750
100 | 375 | 925 | 1300 | 1100
150 | 400 | 1100 | 1500 | 1400
200 | 425 | 1175 | 1600 | 1700
250 | 500 | 1200 | 1700 | 2050
300 | 600 | 1200 | 1800 | 2500
350 | 700 | 1300 | 2000 | 3000
400 | 800 | 1400 | 2200 | 3650
450 | 900 | 1750 | 2650 | 4700
500 | 1000 | 2000 | 3000 | 6000
550 | 1600 | 2100 | 3700 | 8800
Sensor1: | 30210421628714
Sensor2: | 30210421628704
Status: Channel 384 has high noise, but no lithography error present. NOT SEEN IN SENSOR PROBING

## 874
Bias Voltage | Sensor 1 | Sensor 2 | Sensor 1 +2 | Module
0 | 0 | 0 | 0 | 0
50 | 400 | 400 | 800 | 1300
100 | 600 | 700 | 1300 | 3400
150 | 700 | 650 | 1350 | 8400
200 | 775 | 625 | 1400 | 13500
250 | 780 | 720 | 1500 | 18800
300 | 800 | 750 | 1550 | 24500
350 | 820 | 1680 | 2500 | 30300
400 | 825 | 3675 | 4500 | 36100
450 | 850 | 5950 | 6800 | 42300
500 | 850 | 9150 | 10000 | 48500
550 | 870 | 11630 | 12500 | 54600
Sensor1: | 30210421959024
Sensor2: | 30210422067815
Status: Found High Istrip channel in 2nd sensor (294) causes noise, cmn. Remove 293-295 between sensors and module good

## 873
Bias Voltage | Sensor 1 | Sensor 2 | Sensor 1 +2 | Module
0 | 0 | 0 | 0 | 0
50 | 500 | 500 | 1000 | 710
100 | 550 | 550 | 1100 | 940
150 | 575 | 625 | 1200 | 1120
200 | 600 | 600 | 1200 | 1240
250 | 680 | 720 | 1400 | 1430
300 | 750 | 800 | 1550 | 1700
350 | 820 | 980 | 1800 | 2000
400 | 920 | 1130 | 2050 | 2485
450 | 1020 | 1230 | 2250 | 5375
500 | 1150 | 1450 | 2600 | 9310
550 | 1350 | 1675 | 3025 | 13565
Sensor1: | 30210421628709
Sensor2: | 30210421626701
Status: Micro-discharge at channel 14 at 270 V (need to pluck 10-18 to remove cmn). No obvious sensor damage. NOT SEEN IN SENSOR PROBING

## 872
Bias Voltage | Sensor 1 | Sensor 2 | Sensor 1 +2 | Module
0 | 0 | 0 | 0 | 0
50 | 400 | 400 | 800 | 570
100 | 575 | 425 | 1000 | 780
150 | 600 | 400 | 1000 | 930
200 | 625 | 500 | 1125 | 1070
250 | 650 | 550 | 1200 | 1230
300 | 700 | 600 | 1300 | 1430
350 | 725 | 675 | 1400 | 1680
400 | 750 | 750 | 1500 | 1970
450 | 800 | 900 | 1700 | 2300
500 | 850 | 1000 | 1850 | 2690
550 | 900 | 1325 | 2225 | 3130
Sensor1: | 30210421628707
Sensor2: | 30210421626812
Status: 4 channel with noise increase with HV. 3 have obvious lithographic error. NONE SEEN IN SENSOR PROBING

## 871
Bias Voltage | Sensor 1 | Sensor 2 | Sensor 1 +2 | Module
0 | 0 | 0 | 0 | 0
50 | 400 | 450 | 850 | 620
100 | 425 | 575 | 1000 | 1400
150 | 450 | 625 | 1075 | 3250
200 | 450 | 625 | 1075 | 5300
250 | 500 | 625 | 1125 | 6880
300 | 500 | 675 | 1175 | 8500
350 | 550 | 650 | 1200 | 10000
400 | 600 | 675 | 1275 | 11800
450 | 700 | 800 | 1500 | 13500
500 | 1400 | 800 | 2200 | 15150
550 | 2200 | 950 | 3150 | 16800
Sensor1: | 30210421628616
Sensor2: | 30210421626813
Status: Micro-discharge at channel 181 at 300 V (need to pluck 175-187 to remove cmn). No obvious sensor damage. NOT SEEN IN SENSOR PROBING

## 870
Bias Voltage | Sensor 1 | Sensor 2 | Sensor 1 +2 | Module
0 | 0 | 0 | 0 | 0
50 | 270 | 310 | 580 | 850
100 | 350 | 425 | 775 | 1000
150 | 350 | 545 | 895 | 1025
200 | 500 | 475 | 975 | 1075
250 | 500 | 550 | 1050 | 1100
300 | 600 | 535 | 1135 | 1175
350 | 600 | 620 | 1220 | 1225
400 | 600 | 700 | 1300 | 1275
450 | 700 | 700 | 1400 | 1325
500 | 800 | 700 | 1500 | 1400
550 | 900 | 700 | 1600 | 1525
Sensor1: | 30210421628714
Sensor2: | 30210421628704
Status:Good

## 883
Bias Voltage | Sensor 1 | Sensor 2 | Sensor 1 +2 | Module
0 | 0 | 0 | 0 | 0
50 | 270 | 230 | 500 | 700
100 | 350 | 350 | 700 | 900
150 | 350 | 350 | 700 | 1100
200 | 500 | 400 | 900 | 1300
250 | 500 | 400 | 900 | 1500
300 | 600 | 500 | 1100 | 1750
350 | 600 | 500 | 1100 | 2000
400 | 600 | 500 | 1100 | 2300
450 | 700 | 600 | 1300 | 2680
500 | 800 | 700 | 1500 | 3100
550 | 900 | 800 | 1700 | 3600
Sensor1: | 30210414739501
Sensor2: | 30210414739507
STATUS: channel 166 has increasing noise with HV. Has lithographic error (see picture). NOT SEEN IN SENSOR PROBING
Channel 316 has increasing noise with HV. Has scratch in sensor (see picture) NOT SEEN IN SENSOR PROBING

## 882
Bias Voltage | Sensor 1 | Sensor 2 | Sensor 1 +2 | Module
0 | 0 | 0 | 0 | 0
50 | 240 | 360 | 600 | 630
100 | 300 | 500 | 800 | 820
150 | 320 | 580 | 900 | 970
200 | 350 | 550 | 900 | 1110
250 | 400 | 600 | 1000 | 1280
300 | 500 | 800 | 1300 | 1530
350 | 600 | 1000 | 1600 | 1810
400 | 700 | 1200 | 1900 | 2110
450 | 800 | 1500 | 2300 | 2449
500 | 900 | 1800 | 2700 | 2800
550 | 950 | 2050 | 3000 | 3195
Sensor1: | 30210414735808
Sensor2: | 30210414735825
STATUS: Good

## 881
Bias Voltage | Sensor 1 | Sensor 2 | Sensor 1 +2 | Module
0 | 0 | 0 | 0 | 0
50 | 220 | 250 | 470 | 1150
100 | 750 | 350 | 1100 | 1730
150 | 1025 | 450 | 1475 | 3330
200 | 3000 | 500 | 3500 | 5900
250 | 4000 | 500 | 4500 | 8870
300 | 5250 | 525 | 5775 | 11850
350 | 5750 | 525 | 6275 | 15180
400 | 6250 | 550 | 6800 | 18400
450 | 6750 | 575 | 7325 | 21100
500 | 7500 | 575 | 8075 | 24500
550 | 8500 | 600 | 9100 | 27800
Sensor1: | 30210414308412
Sensor2: | 30210414308424
STATUS: Micro-discharge at channels 438-440 (need to pull 434-444 to stop high cmn). Channels start discharging at 0V and get worse
No obvious surface damage to either sensor
High current from FOUND pinhole in sensor probing (channel95) cause high cmn until channel 90-100 pulled

## 869
Bias Voltage | Sensor 1 | Sensor 2 | Sensor 1 +2 | Module
0 | 0 | 0 | 0 | 0
50 | 220 | 230 | 450 | 450
100 | 350 | 350 | 700 | 560
150 | 400 | 400 | 800 | 680
200 | 450 | 450 | 900 | 780
250 | 480 | 545 | 1025 | 880
300 | 500 | 500 | 1000 | 980
350 | 550 | 475 | 1025 | 1100
400 | 575 | 575 | 1150 | 1230
450 | 625 | 575 | 1200 | 1400
500 | 650 | 600 | 1250 | 1780
550 | 700 | 675 | 1375 | 2920
Sensor1: | 30210414308414
Sensor2: | 30210414308316
STATUS: Micro-discharge at channels 29-30 (need to pull 24-36 to stop high cmn) at 400 V
No obvious surface damage to either sensor

## 868
Bias Voltage | Sensor 1 | Sensor 2 | Sensor 1 +2 | Module
0 | 0 | 0 | 0 | 0
50 | 250 | 250 | 500 | 660
100 | 325 | 375 | 700 | 860
150 | 400 | 400 | 800 | 980
200 | 450 | 550 | 1000 | 1150
250 | 500 | 700 | 1200 | 1340
300 | 600 | 800 | 1400 | 1550
350 | 750 | 850 | 1600 | 1780
400 | 850 | 950 | 1800 | 2030
450 | 900 | 1050 | 1950 | 2300
500 | 1000 | 1200 | 2200 | 2620
550 | 1100 | 1300 | 2400 | 2990
Sensor1: | 30210414735803
Sensor2: | 30210414735801
STATUS:3 mid-sensor opens, lithographic error (see photo). NOT FOUND IN SENSOR PROBING

## 880
Bias Voltage | Sensor 1 | Sensor 2 | Sensor 1 +2 | Module
0 | 0 | 0 | 0 | 0
50 | 230 | 190 | 420 | 400
100 | 325 | 325 | 650 | 520
150 | 400 | 375 | 775 | 550
200 | 450 | 400 | 850 | 660
250 | 500 | 450 | 950 | 720
300 | 550 | 450 | 1000 | 840
350 | 600 | 475 | 1075 | 930
400 | 650 | 475 | 1125 | 1100
450 | 675 | 550 | 1225 | 1300
500 | 725 | 575 | 1300 | 1540
550 | 775 | 775 | 1550 | 1850
Sensor1: | 30210414308422
Sensor2: | 30210414308425
STATUS:NO PROBLEMS

## 879
Bias Voltage | Sensor 1 | Sensor 2 | Sensor 1 +2 | Module
0 | 0 | 0 | 0 | 0
50 | 230 | 240 | 470 | 420
100 | 300 | 325 | 625 | 550
150 | 350 | 425 | 775 | 632
200 | 400 | 425 | 825 | 705
250 | 450 | 470 | 920 | 770
300 | 475 | 525 | 1000 | 885
350 | 500 | 600 | 1100 | 980
400 | 550 | 625 | 1175 | 1080
450 | 600 | 650 | 1250 | 1160
500 | 625 | 725 | 1350 | 1270
550 | 650 | 750 | 1400 | 1370
Sensor1: | 30210414308415
Sensor2: | 30210414308417
STATUS:NO PROBLEMS

## 878
Bias Voltage | Sensor 1 | Sensor 2 | Sensor 1 +2 | Module
0 | 0 | 0 | 0 | 0
50 | 230 | 270 | 500 | 535
100 | 500 | 400 | 900 | 705
150 | 600 | 400 | 1000 | 840
200 | 700 | 450 | 1150 | 946
250 | 800 | 700 | 1500 | 1140
300 | 1000 | 800 | 1800 | 1357
350 | 1900 | 850 | 2750 | 1790
400 | 2900 | 900 | 3800 | 2560
450 | 5000 | 1000 | 6000 | 3695
500 | 7000 | 2000 | 9000 | 5199
550 | 9000 | 3100 | 12100 | 7030
Sensor1: | 30210414735816
Sensor2: | 30210414735810
STATUS: Channel 377 has increasing noise vs bias. Lithographic error found in second sensor (see picture). NOT SEEN IN SENSOR PROBING

## 877
Bias Voltage | Sensor 1 | Sensor 2 | Sensor 1 +2 | Module
0 | 0 | 0 | 0 | 0
50 | 230 | 270 | 500 | 510
100 | 375 | 425 | 800 | 660
150 | 450 | 500 | 950 | 757
200 | 480 | 520 | 1000 | 837
250 | 500 | 750 | 1250 | 940
300 | 600 | 800 | 1400 | 1155
350 | 775 | 975 | 1750 | 1370
400 | 800 | 1300 | 2100 | 1650
450 | 900 | 1600 | 2500 | 2012
500 | 1100 | 2600 | 3700 | 2510
550 | 1300 | 3200 | 4500 | 3174
Sensor1: | 30210414735822
Sensor2: | 30210414735817
STATUS: Channel 334 has slightly higher noise at 550 V. Lithographic error found in first sensor. (See picture.) NOT FOUND IN SENSOR PROBING

## 876
Bias Voltage | Sensor 1 | Sensor 2 | Sensor 1 +2 | Module
0 | 0 | 0 | 0 | 0
50 | 190 | 210 | 400 | 570
100 | 240 | 350 | 590 | 794
150 | 290 | 420 | 710 | 964
200 | 330 | 550 | 880 | 1143
250 | 400 | 570 | 970 | 1348
300 | 700 | 700 | 1400 | 1962
350 | 1050 | 950 | 2000 | 2795
400 | 1370 | 1200 | 2570 | 3618
450 | 1600 | 1400 | 3000 | 4445
500 | 1950 | 1830 | 3780 | 5262
550 | 2300 | 2100 | 4400 | 6191
Sensor1: | 30210413877624
Sensor2: | 30210413877603
STATUS: Channels 278-279 have increasing noise vs. bias voltage. Sensor lithographic error found on both channels (see picture) NOT FOUND IN SENSOR PROBING