## 30200020020513
| First Sensor |  |  |  |  | Second Sensor
Sensor id: | 30211232732503 |  |  |  |  | Sensor id: | 30211131616102
| Voltage | Current(DB) | Current(probing) |  |  |  | Voltage | Current(DB) | Current(probing)
| 10 | 14 | 60 |  |  |  | 10 | 104 | 100
| 20 | 80 | 100 |  |  |  | 20 | 142 | 180
| 30 | 213 | 130 |  |  |  | 30 | 172 | 230
| 40 | 223 | 180 |  |  |  | 40 | 196 | 270
| 50 | 240 | 200 |  |  |  | 50 | 216 | 300
| 100 | 275 | 260 |  |  |  | 100 | 284 | 380
| 150 | 321 | 310 |  |  |  | 150 | 318 | 430
| 200 | 341 | 370 |  |  |  | 200 | 339 | 450
| 250 | 382 | 490 |  |  |  | 250 | 364 | 470
| 300 | 443 | 640 |  |  |  | 300 | 391 | 490
| 350 | 494 | 850 |  |  |  | 350 | 420 | 500
| 400 | 584 | 1040 |  |  |  | 400 | 451 | 510
| 450 | 636 | 1270 |  |  |  | 450 | 483 | 530
|  |  | Module | 30200020020513
|  |  |  | Voltage | Current(DB) | Current(probing) | Current(Bonded)
|  |  |  | 10 | 118 | 160 | 522
|  |  |  | 20 | 222 | 280 | 660
|  |  |  | 30 | 385 | 360 | 770
|  |  |  | 40 | 419 | 450 | 830
|  |  |  | 50 | 456 | 500 | 920
|  |  |  | 100 | 559 | 640 | 1210
|  |  |  | 150 | 639 | 740 | 1460
|  |  |  | 200 | 680 | 820 | 1690
|  |  |  | 250 | 746 | 960 | 2050
|  |  |  | 300 | 834 | 1130 | 2650
|  |  |  | 350 | 914 | 1350 | 3340
|  |  |  | 400 | 1035 | 1550 | 4160
|  |  |  | 450 | 1119 | 1800 | 5330

## 30200020020514
| First Sensor |  |  |  |  | Second Sensor
Sensor id: | 30211232732508 |  |  |  |  | Sensor id: | 30211131616105
| Voltage | Current(DB) | Current(probing) |  |  |  | Voltage | Current(DB) | Current(probing)
| 10 | 74 | 50 |  |  |  | 10 | 132 | 90
| 20 | 153 | 90 |  |  |  | 20 | 190 | 190
| 30 | 302 | 120 |  |  |  | 30 | 226 | 230
| 40 | 335 | 150 |  |  |  | 40 | 254 | 260
| 50 | 359 | 170 |  |  |  | 50 | 277 | 290
| 100 | 414 | 220 |  |  |  | 100 | 360 | 390
| 150 | 436 | 260 |  |  |  | 150 | 428 | 460
| 200 | 453 | 280 |  |  |  | 200 | 449 | 480
| 250 | 482 | 310 |  |  |  | 250 | 475 | 500
| 300 | 515 | 350 |  |  |  | 300 | 523 | 560
| 350 | 562 | 400 |  |  |  | 350 | 599 | 640
| 400 | 599 | 450 |  |  |  | 400 | 704 | 760
| 450 | 655 | 510 |  |  |  | 450 | 852 | 930
|  |  | Module | 30200020020514
|  |  |  | Voltage | Current(DB) | Current(probing) | Current(Bonded)
|  |  |  | 10 | 206 | 140 | 220
|  |  |  | 20 | 343 | 280 | 290
|  |  |  | 30 | 528 | 350 | 340
|  |  |  | 40 | 589 | 410 | 400
|  |  |  | 50 | 636 | 460 | 440
|  |  |  | 100 | 774 | 610 | 570
|  |  |  | 150 | 864 | 720 | 700
|  |  |  | 200 | 902 | 760 | 750
|  |  |  | 250 | 957 | 810 | 840
|  |  |  | 300 | 1038 | 910 | 1000
|  |  |  | 350 | 1161 | 1040 | 1190
|  |  |  | 400 | 1303 | 1210 | 1440
|  |  |  | 450 | 1507 | 1440 | 1750

## 30200020020516
| First Sensor |  |  |  |  | Second Sensor
Sensor id: | 30211232732509 |  |  |  |  | Sensor id: | 30211131616104
| Voltage | Current(DB) | Current(probing) |  |  |  | Voltage | Current(DB) | Current(probing)
| 10 | 69 | 60 |  |  |  | 10 | 156 | 140
| 20 | 143 | 110 |  |  |  | 20 | 287 | 240
| 30 | 289 | 140 |  |  |  | 30 | 338 | 260
| 40 | 302 | 160 |  |  |  | 40 | 367 | 280
| 50 | 324 | 170 |  |  |  | 50 | 387 | 350
| 100 | 365 | 210 |  |  |  | 100 | 441 | 400
| 150 | 390 | 240 |  |  |  | 150 | 463 | 420
| 200 | 395 | 260 |  |  |  | 200 | 469 | 450
| 250 | 420 | 280 |  |  |  | 250 | 480 | 480
| 300 | 441 | 310 |  |  |  | 300 | 492 | 550
| 350 | 463 | 340 |  |  |  | 350 | 518 | 920
| 400 | 480 | 360 |  |  |  | 400 | 600 | 1720
| 450 | 541 | 390 |  |  |  | 450 | 778 | 3300
|  |  | Module | 30200020020516
|  |  |  | Voltage | Current(DB) | Current(probing) | Current(Bonded)
|  |  |  | 10 | 225 | 200 | 232
|  |  |  | 20 | 430 | 350 | 313
|  |  |  | 30 | 627 | 400 | 379
|  |  |  | 40 | 669 | 440 | 462
|  |  |  | 50 | 711 | 520 | 600
|  |  |  | 100 | 806 | 610 | 2040
|  |  |  | 150 | 853 | 660 | 3620
|  |  |  | 200 | 864 | 710 | 5200
|  |  |  | 250 | 900 | 760 | 6600
|  |  |  | 300 | 933 | 860 | 8150
|  |  |  | 350 | 981 | 1260 | 9650
|  |  |  | 400 | 1080 | 2080 | 11200
|  |  |  | 450 | 1319 | 3690 | 12700
CMN starts on channel 95 chip 40 at 50 V

## 30200020020515
| First Sensor |  |  |  |  | Second Sensor
Sensor id: | 30211232732501 |  |  |  |  | Sensor id: | 30211131616103
| Voltage | Current(DB) | Current(probing) |  |  |  | Voltage | Current(DB) | Current(probing)
| 10 | 36 | 31 |  |  |  | 10 | 133 | 110
| 20 | 69 | 58 |  |  |  | 20 | 262 | 170
| 30 | 92 | 72 |  |  |  | 30 | 310 | 200
| 40 | 106 | 89 |  |  |  | 40 | 342 | 230
| 50 | 117 | 99 |  |  |  | 50 | 360 | 260
| 100 | 152 | 130 |  |  |  | 100 | 406 | 330
| 150 | 175 | 160 |  |  |  | 150 | 430 | 380
| 200 | 210 | 170 |  |  |  | 200 | 435 | 400
| 250 | 327 | 250 |  |  |  | 250 | 444 | 420
| 300 | 485 | 360 |  |  |  | 300 | 472 | 430
| 350 | 654 | 480 |  |  |  | 350 | 518 | 430
| 400 | 833 | 620 |  |  |  | 400 | 565 | 440
| 450 | 1014 | 760 |  |  |  | 450 | 607 | 450
|  |  | Module | 30200020020515
|  |  |  | Voltage | Current(DB) | Current(probing) | Current(Bonded)
|  |  |  | 10 | 169 | 141 | 220
|  |  |  | 20 | 331 | 228 | 280
|  |  |  | 30 | 402 | 272 | 345
|  |  |  | 40 | 448 | 319 | 390
|  |  |  | 50 | 477 | 359 | 420
|  |  |  | 100 | 558 | 460 | 560
|  |  |  | 150 | 605 | 540 | 670
|  |  |  | 200 | 645 | 570 | 740
|  |  |  | 250 | 771 | 670 | 966
|  |  |  | 300 | 957 | 790 | 1300
|  |  |  | 350 | 1172 | 910 | 1650
|  |  |  | 400 | 1398 | 1060 | 2030
|  |  |  | 450 | 1621 | 1210 | 2420